## ½ Cr ½ Mo ¼ V Steel - Parent
Test Number | ANSTO ID | Test Number | Material | Constituent | Component | Test Stress (MPa) | Test Temp (°C) | Rupture Time (Hrs) | Elongation (EL) % | Reduction in Area (RA) % | Unit Capacity | Unit Temperature | Unit Pressure | Unit Hours
T15092 | B1065-1 | T15092 | ½ Cr ½ Mo ¼ V Steel | Parent | Secondary Superheater Outlet Riser Pipe | 40 | 685 | 297 | 28 | 53 | 0 | 0 | 0 | 271395
T15093 | B1065-2 | T15093 | ½ Cr ½ Mo ¼ V Steel | Parent | Secondary Superheater Outlet Riser Pipe | 40 | 650 | 1859 | 18 | 37 | 0 | 0 | 0 | 271395
T15094 | B1065-3 | T15094 | ½ Cr ½ Mo ¼ V Steel | Parent | Secondary Superheater Outlet Riser Pipe | 40 | 661 | 796 | 21 | 38 | 0 | 0 | 0 | 271395
T15095 | B1065-4 | T15095 | ½ Cr ½ Mo ¼ V Steel | Parent | Secondary Superheater Outlet Riser Pipe | 40 | 673 | 563 | 28 | 49 | 0 | 0 | 0 | 271395