## Silicon Killed Carbon Steel
Test Number | Material | Constituent | Component | Test Stress (MPa) | Test Temp (°C) | Rupture Time (Hrs) | Elongation (EL) % | Reduction in Area (RA) % | Unit Capacity | Unit Temperature | Unit Pressure | Unit Hours
T10713 | Silicon Killed Carbon Steel | Parent | Boiler 22 intermediate header | 35 | 610 | 906 | 21.7 | 21 | 0 | 0 | 0 | 0
T10714 | Silicon Killed Carbon Steel | Parent | Boiler 22 intermediate header | 35 | 620 | 520 | 31.7 | 36 | 0 | 0 | 0 | 0
T10715 | Silicon Killed Carbon Steel | Parent | Boiler 22 intermediate header | 35 | 630 | 350 | 29.8 | 37 | 0 | 0 | 0 | 0
T10716 | Silicon Killed Carbon Steel | Parent | Boiler 22 intermediate header | 35 | 640 | 236 | 31.2 | 33 | 0 | 0 | 0 | 0
T10734 | Silicon Killed Carbon Steel | Parent | Boiler 22 intermediate header | 35 | 630 | 457 | 36.5 | 36 | 0 | 0 | 0 | 0
T10733 | Silicon Killed Carbon Steel | Parent | Boiler 22 intermediate header | 35 | 620 | 546 | 33.4 | 30 | 0 | 0 | 0 | 0