## 321 Stainless Steel - Parent
Test Number | Material | Constituent | Component | Test Stress (MPa) | Test Temp (°C) | Rupture Time (Hrs) | Elongation (EL) % | Reduction in Area (RA) % | Unit Capacity | Unit Temperature | Unit Pressure | Unit Hours
T3064 | 321 Stainless Steel | Parent | Superheater Tube | 100 | 720 | 1276 | 22.32 | 21 | 0 | 0 | 0 | 0
T3065 | 321 Stainless Steel | Parent | Superheater Tube | 115 | 720 | 681 | 20.3 | 23 | 0 | 0 | 0 | 0
T3066 | 321 Stainless Steel | Parent | Superheater Tube | 158 | 720 | 88.7 | 32.06 | 36 | 0 | 0 | 0 | 0