## 1 ½ Cr ½ Mo Steel - HAZ
Test Number | Material | Constituent | Component | Test Stress (MPa) | Test Temp (°C) | Rupture Time (Hrs) | Elongation (EL) % | Reduction in Area (RA) % | Unit Capacity | Unit Temperature | Unit Pressure | Unit Hours
T12677 | 1 ½ Cr ½ Mo Steel | HAZ | Nozzle | 48 | 660 | 215 | 14 | 50 | 0 | 0 | 0 | 0
T12681 | 1 ½ Cr ½ Mo Steel | HAZ | Dome | 48 | 660 | 165 | 34 | 82 | 0 | 0 | 0 | 0
T12684 | 1 ½ Cr ½ Mo Steel | HAZ | Nozzle | 48 | 660 | 201 | 28 | 77 | 0 | 0 | 0 | 0
T12699 | 1 ½ Cr ½ Mo Steel | HAZ | Dome | 48 | 645 | 497 | 23 | 68 | 0 | 0 | 0 | 0