## 1 ½ Cr ½ Mo Steel - Parent
Test Number | Material | Constituent | Component | Test Stress (MPa) | Test Temp (°C) | Rupture Time (Hrs) | Elongation (EL) % | Reduction in Area (RA) % | Unit Capacity | Unit Temperature | Unit Pressure | Unit Hours
T12676 | 1 ½ Cr ½ Mo Steel | Parent | Nozzle | 48 | 660 | 557 | 55 | 87 | 0 | 0 | 0 | 0
T12678 | 1 ½ Cr ½ Mo Steel | Parent | Nozzle | 48 | 660 | 374 | 58 | 89 | 0 | 0 | 0 | 0
T12679 | 1 ½ Cr ½ Mo Steel | Parent | Dome | 48 | 660 | 363 | 131 | 93 | 0 | 0 | 0 | 0
T12680 | 1 ½ Cr ½ Mo Steel | Parent | Dome | 48 | 660 | 277 | 51 | 77 | 0 | 0 | 0 | 0
T12682 | 1 ½ Cr ½ Mo Steel | Parent | Dome | 48 | 660 | 361 | 46 | 74 | 0 | 0 | 0 | 0
T12683 | 1 ½ Cr ½ Mo Steel | Parent | Nozzle | 48 | 660 | 528 | 36 | 80 | 0 | 0 | 0 | 0
T12698 | 1 ½ Cr ½ Mo Steel | Parent | Dome | 48 | 645 | 756 | 69 | 64 | 0 | 0 | 0 | 0