## 1 Cr 1 Mo ¼ V Steel - Parent
Test Number | Material | Constituent | Component | Test Stress (MPa) | Test Temp (°C) | Rupture Time (Hrs) | Elongation (EL) % | Reduction in Area (RA) % | Unit Capacity | Unit Temperature | Unit Pressure | Unit Hours
T3570 | 1 Cr 1 Mo ¼ V Steel | Parent | Rotor | 136 | 670 | 113 | 29.3 | 92.3 | 0 | 0 | 0 | 0
T3571 | 1 Cr 1 Mo ¼ V Steel | Parent | Rotor | 136 | 660 | 217 | 30.6 | 94.3 | 0 | 0 | 0 | 0
T3572 | 1 Cr 1 Mo ¼ V Steel | Parent | Rotor | 136 | 640 | 807 | 30.4 | 84.8 | 0 | 0 | 0 | 0
T3573 | 1 Cr 1 Mo ¼ V Steel | Parent | Rotor | 136 | 635 | 1106 | 25.3 | 87.5 | 0 | 0 | 0 | 0
T3077 | 1 Cr 1 Mo ¼ V Steel | Parent | Rotor | 136 | 650 | 477 | 29 | 89.3 | 0 | 0 | 0 | 0
T3076 | 1 Cr 1 Mo ¼ V Steel | Parent | Rotor | 90 | 650 | 4872 | 33 | 90 | 0 | 0 | 0 | 0
T3574 | 1 Cr 1 Mo ¼ V Steel | Parent | Rotor | 90 | 690 | 330 | 34.3 | 92.5 | 0 | 0 | 0 | 0