## 1 Cr ½ Mo - HAZ
Test Number | Material | Constituent | Component | Test Stress (MPa) | Test Temp (°C) | Rupture Time (Hrs) | Elongation (EL) % | Reduction in Area (RA) % | Unit Capacity | Unit Temperature | Unit Pressure | Unit Hours
T12699 | 1 Cr ½ Mo | HAZ | Dome - 14003 Side HAZ - Right | 48 | 645 | 382 | 14 | 46 | 0 | 0 | 0 | 0
T9644 | 1 Cr ½ Mo | HAZ | Reheater Outlet Header | 40 | 690 | 232 | 35 | 94 | 0 | 0 | 0 | 52800
T9612 | 1 Cr ½ Mo | HAZ | Reheater Outlet Header | 40 | 680 | 331 | 35 | 94 | 0 | 0 | 0 | 52800
T9643 | 1 Cr ½ Mo | HAZ | Reheater Outlet Header | 40 | 670 | 782 | 45 | 95 | 0 | 0 | 0 | 52800
T9610 | 1 Cr ½ Mo | HAZ | Reheater Outlet Header | 40 | 660 | 1389 | 36 | 88 | 0 | 0 | 0 | 52800