## 1 Cr ½ Mo - Parent
Test Number | ANSTO ID | Material | Constituent | Component | Test Stress (MPa) | Test Temp (°C) | Rupture Time (Hrs) | Elongation (EL) % | Reduction in Area (RA) % | Unit Capacity | Unit Temperature | Unit Pressure | Unit Hours
T13854 | B850-1 | 1 Cr ½ Mo | Parent | Unit A3 Secondary Superheater Outlet Header (SSHOH) | 40 | 620 | 2828 | 53 | 54 | 0 | 0 | 0 | 171640
T13855 | B850-3 | 1 Cr ½ Mo | Parent | Unit A3 Secondary Superheater Outlet Header (SSHOH) | 40 | 660 | 362 | 71 | 65 | 0 | 0 | 0 | 171640
T13856 | B850-4 | 1 Cr ½ Mo | Parent | Unit A3 Secondary Superheater Outlet Header (SSHOH) | 40 | 645 | 1192 | 62 | 52 | 0 | 0 | 0 | 171640
T13857 | B850-5 | 1 Cr ½ Mo | Parent | Unit A3 Secondary Superheater Outlet Header (SSHOH) | 40 | 635 | 1368 | 62 | 58 | 0 | 0 | 0 | 171640
T10580 |  | 1 Cr ½ Mo | Parent | FSHOH | 40 | 660 | 1609 | 65 | 88 | 0 | 0 | 0 | 0
T10623 |  | 1 Cr ½ Mo | Parent | FSHOH | 40 | 670 | 702 | 67.1 | 93 | 0 | 0 | 0 | 0
T10591 |  | 1 Cr ½ Mo | Parent | FSHOH | 40 | 680 | 431 | 72.4 | 94 | 0 | 0 | 0 | 0
T10704 |  | 1 Cr ½ Mo | Parent | FSHOH | 40 | 690 | 356 | 84 | 93 | 0 | 0 | 0 | 0
T10581 |  | 1 Cr ½ Mo | Parent | HRHOH | 40 | 660 | 915 | 65.1 | 73 | 0 | 0 | 0 | 0
T10624 |  | 1 Cr ½ Mo | Parent | HRHOH | 40 | 670 | 395 | 65.6 | 82 | 0 | 0 | 0 | 0
T10606 |  | 1 Cr ½ Mo | Parent | HRHOH | 40 | 680 | 404 | 65.7 | 64 | 0 | 0 | 0 | 0
T10705 |  | 1 Cr ½ Mo | Parent | HRHOH | 40 | 690 | 201 | 51 | 82 | 0 | 0 | 0 | 0