## 1 Cr ½ Mo Steel Weld
Test Number | Material | Constituent | Component | Test Stress (MPa) | Test Temp (°C) | Rupture Time (Hrs) | Elongation (EL) % | Reduction in Area (RA) % | Unit Capacity | Unit Temperature | Unit Pressure | Unit Hours
T9611 | 1 Cr ½ Mo Steel | Weld | Reheater Outlet Header | 40 | 690 | 285 | 81 | 94 | 0 | 0 | 0 | 52800
T9609 | 1 Cr ½ Mo Steel | Weld | Reheater Outlet Header | 40 | 675 | 763 | 58 | 92 | 0 | 0 | 0 | 52800