## ½ Cr ½ Mo ¼ V Steel
Test Number | Material | Constituent | Component | Test Stress (MPa) | Test Temp (°C) | Rupture Time (Hrs) | Elongation (EL) % | Reduction in Area (RA) % | Unit Capacity | Unit Temperature | Unit Pressure | Unit Hours (hrs)
T15138 | ½ Cr ½ Mo ¼ V Steel | Parent | Secondary Superheater Outlet Riser Pipe | 40 | 685 | 865 | 29 | 53 | 0 | 0 | 0 | ~ 285,000
T15139 | ½ Cr ½ Mo ¼ V Steel | Parent | Secondary Superheater Outlet Riser Pipe | 40 | 703 | 339 | 63 | 68 | 0 | 0 | 0 | ~ 285,000
T15140 | ½ Cr ½ Mo ¼ V Steel | Parent | Secondary Superheater Outlet Riser Pipe | 40 | 680 | 1177 | 57 | 61 | 0 | 0 | 0 | ~ 285,000
T15141 | ½ Cr ½ Mo ¼ V Steel | Parent | Secondary Superheater Outlet Riser Pipe | 40 | 668 | 1998 | 60 | 63 | 0 | 0 | 0 | ~ 285,000
T13200 | ½ Cr ½ Mo ¼ V Steel | Parent | Unit 3 Main Stream RHS | 40 | 663 | 1057 | 65 | 65 | 0 | 0 | 0 | 189436
T13201 | ½ Cr ½ Mo ¼ V Steel | Parent | Unit 3 Main Stream RHS | 40 | 678 | 427 | 96 | 96 | 0 | 0 | 0 | 189436
T13202 | ½ Cr ½ Mo ¼ V Steel | Parent | Unit 3 Main Stream RHS | 40 | 705 | 98 | 98 | 98 | 0 | 0 | 0 | 189436
T13203 | ½ Cr ½ Mo ¼ V Steel | Parent | Unit 3 Main Stream RHS | 40 | 640 | 4089 | 68 | 68 | 0 | 0 | 0 | 189436
T13204 | ½ Cr ½ Mo ¼ V Steel | Parent | Unit 4 Main Stream LHS | 40 | 678 | 963 | 76 | 76 | 0 | 0 | 0 | 168397
T13205 | ½ Cr ½ Mo ¼ V Steel | Parent | Unit 4 Main Stream LHS | 40 | 690 | 569 | 46 | 46 | 0 | 0 | 0 | 168397
T13206 | ½ Cr ½ Mo ¼ V Steel | Parent | Unit 4 Main Stream LHS | 40 | 655 | 3798 | 64 | 64 | 0 | 0 | 0 | 168397
T15032 | ½ Cr ½ Mo ¼ V Steel | Parent | Unit 1 | 40 | 699 | 216 | 73 | 61 | 0 | 0 | 0 | 190819
T15031 | ½ Cr ½ Mo ¼ V Steel | Parent | Unit 1 | 40 | 685 | 670 | 65 | 63 | 0 | 0 | 0 | 190819
T15033 | ½ Cr ½ Mo ¼ V Steel | Parent | Unit 1 | 40 | 676 | 889 | 40 | 43 | 0 | 0 | 0 | 190819
T15034 | ½ Cr ½ Mo ¼ V Steel | Parent | Unit 1 | 40 | 664 | 2401 | 42 | 46 | 0 | 0 | 0 | 190819
T10970 | ½ Cr ½ Mo ¼ V Steel | Parent | Turbine Steam Chest | 50 | 650 | 1823 | 0 | 0 | 0 | 0 | 0 | 0
T10982 | ½ Cr ½ Mo ¼ V Steel | Parent | Turbine Steam Chest | 50 | 670 | 1322 | 0 | 0 | 0 | 0 | 0 | 0
T10983 | ½ Cr ½ Mo ¼ V Steel | Parent | Turbine Steam Chest | 50 | 680 | 504 | 0 | 0 | 0 | 0 | 0 | 0