## 2 ¼ Cr 1 Mo Steel - Cross Weld
Test Number | Material | Constituent | Component | Test Stress (MPa) | Test Temp (°C) | Rupture Time (Hrs) | Elongation (EL) % | Reduction in Area (RA) % | Unit Capacity | Unit Temperature | Unit Pressure | Unit Hours
T11378 | 2 ¼ Cr 1 Mo Steel | Cross Weld | Reheater Outlet Header | 40 | 660 | 1433 | 47.8 | 96.9
T11379 | 2 ¼ Cr 1 Mo Steel | Cross Weld | Reheater Outlet Header | 40 | 670 | 1149 | 60.7 | 97.5
T11380 | 2 ¼ Cr 1 Mo Steel | Cross Weld | Reheater Outlet Header | 40 | 680 | 611 | 48 | 96.9
T11381 | 2 ¼ Cr 1 Mo Steel | Cross Weld | Reheater Outlet Header | 40 | 690 | 315 | 51.6 | 97.3