## 2 ¼ Cr 1 Mo Steel - HAZ
Test Number | Material | Constituent | Component | Test Stress (MPa) | Test Temp (°C) | Rupture Time (Hrs) | Elongation (EL) % | Reduction in Area (RA) % | Unit Capacity | Unit Temperature | Unit Pressure | Unit Hours
0 | 2 ¼ Cr 1 Mo Steel | HAZ | Header Stub | 40 | 650 | 212 | 5.1 | 9.4 | 0 | 0 | 0 | 0
0 | 2 ¼ Cr 1 Mo Steel | HAZ | Header Stub | 40 | 660 | 190 | 4.6 | 16.6 | 0 | 0 | 0 | 0
0 | 2 ¼ Cr 1 Mo Steel | HAZ | Header Stub | 40 | 650 | 86 | 10.2 | 31 | 0 | 0 | 0 | 0
0 | 2 ¼ Cr 1 Mo Steel | HAZ | Header Stub | 40 | 660 | 53 | 10.4 | 32.3 | 0 | 0 | 0 | 0
T11390 | 2 ¼ Cr 1 Mo Steel | HAZ | Reheater outlet headers | 40 | 650 | 1370 | 43.2 | 94.2 | 0 | 0 | 0 | 0
T11388 | 2 ¼ Cr 1 Mo Steel | HAZ | Reheater outlet headers | 40 | 660 | 897 | 37 | 93 | 0 | 0 | 0 | 0
T11387 | 2 ¼ Cr 1 Mo Steel | HAZ | Reheater outlet headers | 40 | 670 | 432 | 38.8 | 34 | 0 | 0 | 0 | 0
T11389 | 2 ¼ Cr 1 Mo Steel | HAZ | Reheater outlet headers | 40 | 680 | 260 | 52.1 | 96.1 | 0 | 0 | 0 | 0
T10265 | 2 ¼ Cr 1 Mo Steel | HAZ | Reheater outlet headers | 40 | 700 | 128.5 | 36.3 | 95 | 0 | 0 | 0 | 167841
T10265 | 2 ¼ Cr 1 Mo Steel | HAZ | Reheater outlet headers | 40 | 690 | 293.5 | 34.7 | 94 | 0 | 0 | 0 | 167841
T10156 | 2 ¼ Cr 1 Mo Steel | HAZ | Reheater outlet headers | 40 | 680 | 410 | 31.3 | 94 | 0 | 0 | 0 | 167841
T10241 | 2 ¼ Cr 1 Mo Steel | HAZ | Reheater outlet headers | 40 | 670 | 819 | 31.4 | 92 | 0 | 0 | 0 | 167841
3766/LU3S11 | 2 ¼ Cr 1 Mo Steel | HAZ | Welded Boiler Headers | 35 | 660 | 643 | 0 | 0 | 0 | 0 | 0 | 0
4095/LU3S12 | 2 ¼ Cr 1 Mo Steel | HAZ | Welded Boiler Headers | 45 | 650 | 497 | 0 | 0 | 0 | 0 | 0 | 0
3576/LU3S6-1 | 2 ¼ Cr 1 Mo Steel | HAZ | Welded Boiler Headers | 40 | 700 | 85 | 0 | 0 | 0 | 0 | 0 | 0
3577/LU3S7-1 | 2 ¼ Cr 1 Mo Steel | HAZ | Welded Boiler Headers | 40 | 685 | 205 | 0 | 0 | 0 | 0 | 0 | 0
3603/LU3S10 | 2 ¼ Cr 1 Mo Steel | HAZ | Welded Boiler Headers | 40 | 670 | 295 | 0 | 0 | 0 | 0 | 0 | 0
0 | 2 ¼ Cr 1 Mo Steel | HAZ | Welded Boiler Headers | 40 | 670 | 547 | 31.3 | 0 | 0 | 0 | 0 | 0