## 2 ¼ Cr 1 Mo Steel - Parent
Test Number | Material | Constituent | Component | Test Stress (MPa) | Test Temp (°C) | Rupture Time (Hrs) | Elongation (EL) % | Reduction in Area (RA) % | Unit Capacity | Unit Temperature | Unit Pressure | Unit Hours
T13184 | 2 ¼ Cr 1 Mo Steel | Parent | Unit 3 - Final Superheater Outlet Header (FSHOH) | 40 | 665 | 1073 | 74 | 94 | 0 | 0 | 0 | 189436
T13185 | 2 ¼ Cr 1 Mo Steel | Parent | Unit 3 - Final Superheater Outlet Header (FSHOH) | 40 | 675 | 866 | 78 | 95 | 0 | 0 | 0 | 189436
T13186 | 2 ¼ Cr 1 Mo Steel | Parent | Unit 3 - Final Superheater Outlet Header (FSHOH) | 40 | 686 | 385 | 70 | 95 | 0 | 0 | 0 | 189436
T13187 | 2 ¼ Cr 1 Mo Steel | Parent | Unit 3 - Final Superheater Outlet Header (FSHOH) | 40 | 690 | 276 | 55 | 95 | 0 | 0 | 0 | 189436
T13188 | 2 ¼ Cr 1 Mo Steel | Parent | Unit 3 - Reheater Outlet Header (RHOH) | 40 | 665 | 1648 | 65 | 94 | 0 | 0 | 0 | 189436
T13189 | 2 ¼ Cr 1 Mo Steel | Parent | Unit 3 - Reheater Outlet Header (RHOH) | 40 | 675 | 936 | 83 | 95 | 0 | 0 | 0 | 189436
T13190 | 2 ¼ Cr 1 Mo Steel | Parent | Unit 3 - Reheater Outlet Header (RHOH) | 40 | 686 | 623 | 58 | 95 | 0 | 0 | 0 | 189436
T13191 | 2 ¼ Cr 1 Mo Steel | Parent | Unit 3 - Reheater Outlet Header (RHOH) | 40 | 696 | 346 | 48 | 95 | 0 | 0 | 0 | 189436
T13192 | 2 ¼ Cr 1 Mo Steel | Parent | Unit 4 - Final Superheater Outlet Header (FSHOH) | 40 | 665 | 2070 | 68 | 92 | 0 | 0 | 0 | 168397
T13193 | 2 ¼ Cr 1 Mo Steel | Parent | Unit 4 - Final Superheater Outlet Header (FSHOH) | 40 | 678 | 762 | 56 | 91 | 0 | 0 | 0 | 168397
T13194 | 2 ¼ Cr 1 Mo Steel | Parent | Unit 4 - Final Superheater Outlet Header (FSHOH) | 40 | 686 | 393 | 69 | 92 | 0 | 0 | 0 | 168397
T13195 | 2 ¼ Cr 1 Mo Steel | Parent | Unit 4 - Final Superheater Outlet Header (FSHOH) | 40 | 690 | 338 | 83 | 94 | 0 | 0 | 0 | 168397
T13196 | 2 ¼ Cr 1 Mo Steel | Parent | Unit 4 - Reheater Outlet Header (RHOH) | 40 | 665 | 1269 | 77 | 93 | 0 | 0 | 0 | 168397
T13197 | 2 ¼ Cr 1 Mo Steel | Parent | Unit 4 - Reheater Outlet Header (RHOH) | 40 | 673 | 883 | 83 | 76 | 0 | 0 | 0 | 168397
T13198 | 2 ¼ Cr 1 Mo Steel | Parent | Unit 4 - Reheater Outlet Header (RHOH) | 40 | 686 | 458 | 83 | 94 | 0 | 0 | 0 | 168397
T13199 | 2 ¼ Cr 1 Mo Steel | Parent | Unit 4 - Reheater Outlet Header (RHOH) | 40 | 690 | 250 | 70 | 95 | 0 | 0 | 0 | 168397
T12119 | 2 ¼ Cr 1 Mo Steel | Parent | Secondary Superheater Outlet Headers | 40 | 660 | 1118 | 11.3 | 64 | 0 | 0 | 0 | 0
T12117 | 2 ¼ Cr 1 Mo Steel | Parent | Secondary Superheater Outlet Headers | 40 | 670 | 1177 | 13.3 | 62.2 | 0 | 0 | 0 | 0
T12244 | 2 ¼ Cr 1 Mo Steel | Parent | Secondary Superheater Outlet Headers | 40 | 670 | 2028 | 67.6 | 91.5 | 0 | 0 | 0 | 0
T12118 | 2 ¼ Cr 1 Mo Steel | Parent | Secondary Superheater Outlet Headers | 40 | 680 | 916 | 60 | 91.7 | 0 | 0 | 0 | 0
T12116 | 2 ¼ Cr 1 Mo Steel | Parent | Secondary Superheater Outlet Headers | 40 | 690 | 499 | 77.6 | 95 | 0 | 0 | 0 | 0
T11382 | 2 ¼ Cr 1 Mo Steel | Parent | Reheater outlet headers | 40 | 660 | 1703 | 78.6 | 93.7 | 0 | 0 | 0 | 0
T11384 | 2 ¼ Cr 1 Mo Steel | Parent | Reheater outlet headers | 40 | 670 | 942 | 84.4 | 96 | 0 | 0 | 0 | 0
T11385 | 2 ¼ Cr 1 Mo Steel | Parent | Reheater outlet headers | 40 | 680 | 604 | 91.4 | 96.4 | 0 | 0 | 0 | 0
T11386 | 2 ¼ Cr 1 Mo Steel | Parent | Reheater outlet headers | 40 | 690 | 265 | 32 | 91.6 | 0 | 0 | 0 | 0
T776 | 2 ¼ Cr 1 Mo Steel | Parent | Boiler Tube | 40 | 710 | 213 | 32 (no broken) | 0 | 0 | 528 Degree C | 0 | 0
T777 | 2 ¼ Cr 1 Mo Steel | Parent | Boiler Tube | 40 | 700 | 292 | 51.1 | 0 | 0 | 528 Degree C | 0 | 0
T793 | 2 ¼ Cr 1 Mo Steel | Parent | Boiler Tube | 40 | 690 | 805 | 64.7 | 0 | 0 | 528 Degree C | 0 | 0
T796 | 2 ¼ Cr 1 Mo Steel | Parent | Boiler Tube | 40 | 680 | 1268 | 83.1 | 0 | 0 | 528 Degree C | 0 | 0
T10122 | 2 ¼ Cr 1 Mo Steel | Parent | Reheater Outlet Header | 40 | 700 | 186.5 | 34.4 | 47 | 0 | 0 | 0 | 167841
T10259 | 2 ¼ Cr 1 Mo Steel | Parent | Reheater Outlet Header | 40 | 690 | 387 | 28.6 | 39 | 0 | 0 | 0 | 167841
T10154 | 2 ¼ Cr 1 Mo Steel | Parent | Reheater Outlet Header | 40 | 680 | 725 | 16.1 | 21 | 0 | 0 | 0 | 167841
T10252 | 2 ¼ Cr 1 Mo Steel | Parent | Reheater Outlet Header | 40 | 670 | 1553 | 18.4 | 35 | 0 | 0 | 0 | 167841
4264/LU3S1-1 | 2 ¼ Cr 1 Mo Steel | Parent | Welded Boiler Headers | 40 | 700 | 306 | 0 | 0 | 0 | 0 | 0 | 0
3686/LU3S8 | 2 ¼ Cr 1 Mo Steel | Parent | Welded Boiler Headers | 40 | 685 | 1054 | 0 | 0 | 0 | 0 | 0 | 0
3685/LU3S5 | 2 ¼ Cr 1 Mo Steel | Parent | Welded Boiler Headers | 40 | 670 | 2080 | 0 | 0 | 0 | 0 | 0 | 0
0 | 2 ¼ Cr 1 Mo Steel | Parent | Welded Boiler Headers | 40 | 670 | 4093 | 34.5 | 0 | 0 | 0 | 0 | 0
0 | 2 ¼ Cr 1 Mo Steel | Parent | Welded Boiler Headers | 40 | 670 | 4093 | 34.5 | 0 | 0 | 0 | 0 | 0
0 | 2 ¼ Cr 1 Mo Steel | Parent | Welded Boiler Headers | 40 | 700 | 531 | 46.3 | 0 | 0 | 0 | 0 | 0
T7884 | 2 ¼ Cr 1 Mo Steel | Parent | Reheater Outlet Header | 40 | 700 | 511 | 57 | 97 | 0 | 0 | 0 | 0
T7885 | 2 ¼ Cr 1 Mo Steel | Parent | Reheater Outlet Header | 40 | 685 | 1283 | 36 | 94 | 0 | 0 | 0 | 0
T7886 | 2 ¼ Cr 1 Mo Steel | Parent | Reheater Outlet Header | 40 | 675 | 2280 | 54 | 65 | 0 | 0 | 0 | 0
T9505 | 2 ¼ Cr 1 Mo Steel | Parent | Rev Cover | 40 | 670 | 619 | 51 | 80 | 0 | 0 | 0 | 0
T9543 | 2 ¼ Cr 1 Mo Steel | Parent | Rev Cover | 60 | 660 | 139.5 | 58 | 82 | 0 | 0 | 0 | 0
T9576 | 2 ¼ Cr 1 Mo Steel | Parent | Rev Cover | 60 | 645 | 398.5 | 63 | 76 | 0 | 0 | 0 | 0
T9547 | 2 ¼ Cr 1 Mo Steel | Parent | Rev Cover | 60 | 635 | 630 | 37 | 59 | 0 | 0 | 0 | 0
T4954 | 2 ¼ Cr 1 Mo Steel | Parent | Main stream pipe | 40 | 670 | 2270 | 92.9 | 93.7 | 0 | 0 | 0 | 0
T4953 | 2 ¼ Cr 1 Mo Steel | Parent | Main stream pipe | 40 | 685 | 1011 | 68.4 | 95.5 | 0 | 0 | 0 | 0
T4263 | 2 ¼ Cr 1 Mo Steel | Parent | Main stream pipe | 40 | 700 | 370 | 77.1 | 94.5 | 0 | 0 | 0 | 0
T5406 | 2 ¼ Cr 1 Mo Steel | Parent | Main stream pipe | 60 | 670 | 297 | 54.5 | 90.8 | 0 | 0 | 0 | 0
T5405 | 2 ¼ Cr 1 Mo Steel | Parent | Main stream pipe | 60 | 685 | 62 | 76.9 | 92.7 | 0 | 0 | 0 | 0
T5404 | 2 ¼ Cr 1 Mo Steel | Parent | Main stream pipe | 60 | 700 | 48 | 88 | 95.3 | 0 | 0 | 0 | 0
T5407 | 2 ¼ Cr 1 Mo Steel | Parent | Main stream pipe | 100 | 685 | 2.35 | 76.2 | 93.2 | 0 | 0 | 0 | 0
T9687 | 2 ¼ Cr 1 Mo Steel | Parent | High temperature Superheater Outlet Header | 40 | 690 | 627 | 81.5 | 0 | 0 | 0 | 0 | 0
T9688 | 2 ¼ Cr 1 Mo Steel | Parent | High temperature Superheater Outlet Header | 40 | 690 | 813 | 43 | 0 | 0 | 0 | 0 | 0
T9689 | 2 ¼ Cr 1 Mo Steel | Parent | High Temperature Reheater Outlet Header | 40 | 690 | 1309 | 56 | 0 | 0 | 0 | 0 | 0
T9833 | 2 ¼ Cr 1 Mo Steel | Parent | High Temperature Reheater Outlet Header | 40 | 690 | 981 | 47 | 0 | 0 | 0 | 0 | 0
T9648 | 2 ¼ Cr 1 Mo Steel | Parent | Radiant Superheater Outlet Header | 40 | 690 | 516 | 67.6 | 0 | 0 | 0 | 0 | 0
T9683 | 2 ¼ Cr 1 Mo Steel | Parent | Radiant Superheater Outlet Header | 40 | 690 | 1003 | 60 | 0 | 0 | 0 | 0 | 0
T9645 | 2 ¼ Cr 1 Mo Steel | Parent | High temperature Superheater Outlet Header | 40 | 690 | 546 | 40.3 | 0 | 0 | 0 | 0 | 0
T9646 | 2 ¼ Cr 1 Mo Steel | Parent | High temperature Superheater Outlet Header | 40 | 690 | 756 | 60.3 | 0 | 0 | 0 | 0 | 0
T9685 | 2 ¼ Cr 1 Mo Steel | Parent | High Temperature Reheater Outlet Header | 40 | 690 | 1579 | 72 | 0 | 0 | 0 | 0 | 0
T9686 | 2 ¼ Cr 1 Mo Steel | Parent | High Temperature Reheater Outlet Header | 40 | 690 | 2041 | 49.4 | 0 | 0 | 0 | 0 | 0
T9834 | 2 ¼ Cr 1 Mo Steel | Parent | Radiant Superheater Outlet Header | 40 | 690 | 710 | 61.3 | 0 | 0 | 0 | 0 | 0
T9835 | 2 ¼ Cr 1 Mo Steel | Parent | Radiant Superheater Outlet Header | 40 | 690 | 672 | 45.4 | 0 | 0 | 0 | 0 | 0