## 2 ¼ Cr 1 Mo Steel Weld
Test Number | Material | Constituent | Component | Test Stress (MPa) | Test Temp (°C) | Rupture Time (Hrs) | Elongation (EL) % | Reduction in Area (RA) % | Unit Capacity | Unit Temperature | Unit Pressure | Unit Hours
0 | 2 ¼ Cr 1 Mo Steel | Weld | Girth Butt Weld | 40 | 650 | 1099 | 32.4 | 80.8 | 0 | 0 | 0 | 0
0 | 2 ¼ Cr 1 Mo Steel | Weld | Girth Butt Weld | 40 | 660 | 1009 | 38 | 84.4 | 0 | 0 | 0 | 0
0 | 2 ¼ Cr 1 Mo Steel | Weld | Girth Butt Weld | 60 | 650 | 295 | 31.4 | 61.3 | 0 | 0 | 0 | 0
0 | 2 ¼ Cr 1 Mo Steel | Weld | Girth Butt Weld | 60 | 660 | 170 | 17.4 | 47.2 | 0 | 0 | 0 | 0
T11394 | 2 ¼ Cr 1 Mo Steel | Weld | Reheater outlet headers | 40 | 650 | 1784 | 45.7 | 50 | 0 | 0 | 0 | 0
T11391 | 2 ¼ Cr 1 Mo Steel | Weld | Reheater outlet headers | 40 | 660 | 1127 | 40.5 | 56.6 | 0 | 0 | 0 | 0
T11392 | 2 ¼ Cr 1 Mo Steel | Weld | Reheater outlet headers | 40 | 670 | 778 | 55 | 72 | 0 | 0 | 0 | 0
T11393 | 2 ¼ Cr 1 Mo Steel | Weld | Reheater outlet headers | 40 | 680 | 350 | 53.5 | 80.1 | 0 | 0 | 0 | 0
T10124 | 2 ¼ Cr 1 Mo Steel | Weld | Reheater outlet headers | 40 | 700 | 0 | 0 | 0 | 0 | 0 | 0 | 167841
T10145 | 2 ¼ Cr 1 Mo Steel | Weld | Reheater outlet headers | 40 | 690 | 248.5 | 36.9 | 48 | 0 | 0 | 0 | 167841
T10256 | 2 ¼ Cr 1 Mo Steel | Weld | Reheater outlet headers | 40 | 680 | 522.5 | 25.4 | 38 | 0 | 0 | 0 | 167841
T10232 | 2 ¼ Cr 1 Mo Steel | Weld | Reheater outlet headers | 40 | 670 | 1134 | 25.3 | 33 | 0 | 0 | 0 | 167841
4266/LU3S4-2 | 2 ¼ Cr 1 Mo Steel | Weld | Welded Boiler Headers | 40 | 700 | 176 | 0 | 0 | 0 | 0 | 0 | 0
4265/LU2S1-2 | 2 ¼ Cr 1 Mo Steel | Weld | Welded Boiler Headers | 40 | 685 | 365 | 0 | 0 | 0 | 0 | 0 | 0
0 | 2 ¼ Cr 1 Mo Steel | Weld | Welded Boiler Headers | 40 | 670 | 1032 | 13.9 | 0 | 0 | 0 | 0 | 0