## P91 Steel - Weld
Test Number | Material | Constituent | Component | Test Stress (MPa) | Test Temp (°C) | Rupture Time (Hrs) | Elongation (EL) % | Reduction in Area (RA) % | Unit Capacity | Unit Temperature | Unit Pressure | Unit Hours
T12642 | P91 Steel 9 Cr-Mo-V | Weld | HP Lower casing | 80 | 668 | 45 | 16 | 87 | 0 | 0 | 0 | 0
T12643 | P91 Steel 9 Cr-Mo-V | Weld | HP Lower Casing | 80 | 656 | 147 | 16 | 86 | 0 | 0 | 0 | 0