## ½ Cr ½ Mo ¼ V Steel - HAZ
Test Number | Material | Constituent | Component | Test Stress (MPa) | Test Temp (°C) | Rupture Time (Hrs) | Elongation (EL) % | Reduction in Area (RA) % | Unit Capacity | Unit Temperature | Unit Pressure | Unit Hours
| ½ Cr ½ Mo ¼ V Steel | HAZ | Riser Tubing | 40 | 650 | 2839 | 12.3 | 43.8 |  |  |  | ~106,000
| ½ Cr ½ Mo ¼ V Steel | HAZ | Riser Tubing | 40 | 660 | 1020 | 20.6 | 80.7 |  |  |  | ~106,000
| ½ Cr ½ Mo ¼ V Steel | HAZ | Riser Tubing | 60 | 650 | 634 | 15.2 | 28.5 |  |  |  | ~106,000
| ½ Cr ½ Mo ¼ V Steel | HAZ | Riser Tubing | 60 | 660 | 217 | 20.4 | 69.6 |  |  |  | ~106,000