## P91 Steel - Parent
Test Number | Material | Constituent | Component | Test Stress (MPa) | Test Temp (°C) | Rupture Time (Hrs) | Elongation (EL) % | Reduction in Area (RA) % | Unit Capacity | Unit Temperature | Unit Pressure | Unit Hours
T12640 | P91 - 9 Cr - 1Mo-V | Parent | HP lower casing | 80 | 675 | 220 | 36 | 95 | 0 | 0 | 0 | 0
T12641 | P91 - 9 Cr - 1Mo-V | Parent | HP lower casing | 80 | 660 | 622 | 39 | 91 | 0 | 0 | 0 | 0